## Sheet2
eResin-PLA Pro Recommended Settings For Printer
| Exposure Time（s） | Bottom Exposure Time（s） | Layer Height（mm） | Bottom Layer Height（mm） | Lift Distence(mm) | Bottom Lift Distence(mm) | Retract Distence(mm) | Bottom Retract Distence(mm) | Lift Speed(mm/min) | Bottom Lift Speed(mm/min) | Retract Speed(mm/min) | Bottom Retract Speed(mm/min)
ELEGOO Saturn |  |  | 0.05 | 5 | 7 | 7 | 7 | 7 | 70 | 70 | 210 | 210
ELEGOO Mars 2 Pro | 3.5 | 40 | 0.05 | 5 | 5 | 5 | 5 | 5 | 80 | 60 | 210 | 210
ELEGOO Mars 2 |  |  | 0.05 | 5 | 5 | 5 | 5 | 5 | 80 | 60 | 210 | 210
ANYCUBIC Photon Mono X | 3.2 | 38 | 0.05 | 6 | 8 | 8 | 8 | 8 | 180 | 180 | 240 | 240
ANYCUBIC Photon Mono 4K | 4.5 | 35 | 0.05 | 6 | 6 | / | 6 | / | 240 | / | 360 | /
ANYCUBIC Photon Mono SE | 3.5 | 40 | 0.05 | 6 | 6 | 6 | 6 | 6 | 240 | 240 | 240 | 240
VOXELAB Proxima 6.0 | 3.8 | 30 | 0.05 | 6 | 5 | 5 | 5 | 5 | 60 | 60 | 150 | 150
VOXELAB Proxima 8.9 | 4 | 40 | 0.05 | 5 | 8 | 8 | 8 | 8 | 60 | 60 | 150 | 150
PHROZEN Sonic Mini 4K |  |  | 0.05 | 4 | 5 | 6 | 5 | 6 | 80 | 80 | 150 | 150
PHROZEN Sonic Mighty 4K | 4.3 | 40 | 0.05 | 6 | 8 | 8 | 8 | 8 | 60 | 60 | 150 | 150
NOVA3D whale2 | 3.5 | 40 | 0.05 | 5 | 4 | / | 4 | / | 120 | / | 120 | /
NOVA Bene4 Mono | 2.2 | 25 | 0.05 | 5 | 4 | / | 4 | / | 120 | / | 120 | /
NOVA Elfin | 6 | 60 | 0.05 | 5 | 4 | / | 4 | / | 120 | / | 120 | /
CREALITY HALOT ONE | 5.5 | 40 | 0.05 | 10 | 6 | / | 6 | / | 60 | / | 60 | /
CREALITY LD002R | 8 | 50 | 0.05 | 10 | 5 | 5 | 5 | 5 | 65 | 65 | 150 | 150
CREALITY LD006 | 2 | 30 | 0.05 | 5 | 7 | 7 | 7 | 7 | 70 | 70 | 150 | 150
UNIZ SLASH 2（250 LED Power） | 4 | 30 | 0.05